## Sheet1
Section | Item | Vendor 1 | Vendor 2 | Vendor 3 | Buyer Check | Red Flag
Basic Requirement | Crane capacity and reeving |  |  |  | Confirm rope is selected for actual hoist reeving and load | Vendor quotes only rope diameter
Basic Requirement | Hoist duty and starts |  |  |  | Rope life depends on duty and bending cycles | Duty not considered
Basic Requirement | Lift height and drum layers |  |  |  | Check rope length and multilayer winding risk | Rope length not clearly stated
Rope Specification | Wire rope diameter |  |  |  | Compare actual diameter and tolerance | Only nominal diameter mentioned
Rope Specification | Construction |  |  |  | Examples: 6x36 / 6x37 / 8x19 / rotation resistant | Construction not declared
Rope Specification | Core type |  |  |  | FC / IWRC / steel core depending on duty and crush resistance | Core type missing
Rope Specification | Tensile grade |  |  |  | Common grades include 1770 / 1960 N/mm2 | Grade not declared
Rope Specification | Lay direction and type |  |  |  | Right/left regular/lang lay as per drum and reeving | Wrong lay can cause twisting
Rope Specification | Preformed / non-preformed |  |  |  | Preformed ropes are easier to handle and inspect | Not specified
Rope Specification | Galvanized / ungalvanized |  |  |  | Select based on corrosion exposure | Outdoor/corrosive site ignored
Safety | Minimum breaking force |  |  |  | Compare against design load and safety factor | MBF not submitted
Safety | Safety factor |  |  |  | Ask vendor to state basis and applicable standard | No safety factor declared
Compatibility | Drum diameter and D/d ratio |  |  |  | Rope life depends heavily on bending radius | Small drum ignored
Compatibility | Sheave diameter and groove fit |  |  |  | Groove must suit rope diameter and condition | Old worn sheaves reused without check
Compatibility | Rope fleet angle |  |  |  | Important for winding and wear | Fleet angle not checked
Supply | Wire rope make and certificate |  |  |  | Ask for manufacturer certificate and batch traceability | No test certificate
Supply | End termination |  |  |  | Wedge socket / thimble / clamp / swaged fitting details | Termination not included
Supply | Rope lubrication |  |  |  | Check lubrication type and maintenance recommendation | Dry rope supplied
Installation | Installation and pre-tensioning |  |  |  | Bad installation damages new rope quickly | Vendor excludes installation method
Inspection | Baseline inspection |  |  |  | Record new rope condition and diameter after installation | No commissioning record
Inspection | Discard criteria |  |  |  | Broken wires corrosion kinks diameter reduction birdcaging | No discard guidance
Maintenance | Lubrication plan |  |  |  | Define inspection and lubrication frequency | No maintenance plan
Maintenance | Spare rope recommendation |  |  |  | Critical cranes may need spare rope on site | No spare recommendation
Commercial | Warranty and exclusions |  |  |  | Clarify wear misuse installation and sheave condition exclusions | All rope wear excluded without guidance
Documentation | Datasheet and certificate |  |  |  | Need construction grade MBF length batch certificate | Only invoice description provided